## Sheet1
[7 empty] | INPUT PARAMETERS | [6 empty] | OUTPUT PARAMETERS
S. NO. | AUTHORS | SOURCE MATERIAL | BINDER(Kg/m^3) | FLY-ASH % | SLAG % | rest period hours | CURING TEMPERATURE | CURING PERIOD | NaOH/Na2SiO3 | superplasticizer | extra water added | MOLARITY | ALKALINE ACTIVATOR /BINDER RATIO | COMPRESSIVE STRENGTH (MPa)
HOURS
1 | S. Jeeva Chithambaram et al 2017 | class F Fly-Ash | 430 | 100% | 0% | 24 | 60 | 24 | 0.4 | 8.6 | 0 | 8 | 0.45 | 32.5
|  |  | 397 | 100% | 0% | 24 | 70 | 24 | 0.4 | 7.94 | 0 | 8 | 0.45 | 35
|  |  | 364 | 100% | 0% | 24 | 80 | 24 | 0.4 | 7.28 | 0 | 8 | 0.45 | 37
|  |  | 331 | 100% | 0% | 24 | 90 | 24 | 0.4 | 6.62 | 0 | 8 | 0.45 | 37.5
|  |  | 298 | 100% | 0% | 24 | 100 | 24 | 0.4 | 5.96 | 0 | 8 | 0.45 | 35
|  |  | 430 | 100% | 0% | 24 | 60 | 24 | 0.4 | 8.6 | 0 | 10 | 0.45 | 36
|  |  | 397 | 100% | 0% | 24 | 70 | 24 | 0.4 | 7.94 | 0 | 10 | 0.45 | 36.5
|  |  | 364 | 100% | 0% | 24 | 80 | 24 | 0.4 | 7.28 | 0 | 10 | 0.45 | 37.5
|  |  | 331 | 100% | 0% | 24 | 90 | 24 | 0.4 | 6.62 | 0 | 10 | 0.45 | 38
|  |  | 298 | 100% | 0% | 24 | 100 | 24 | 0.4 | 5.96 | 0 | 10 | 0.45 | 37.5
|  |  | 430 | 100% | 0% | 24 | 60 | 24 | 0.4 | 8.6 | 0 | 12 | 0.45 | 39
|  |  | 397 | 100% | 0% | 24 | 70 | 24 | 0.4 | 7.94 | 0 | 12 | 0.45 | 40
|  |  | 364 | 100% | 0% | 24 | 80 | 24 | 0.4 | 7.28 | 0 | 12 | 0.45 | 40.5
|  |  | 331 | 100% | 0% | 24 | 90 | 24 | 0.4 | 6.62 | 0 | 12 | 0.45 | 42.5
|  |  | 298 | 100% | 0% | 24 | 100 | 24 | 0.4 | 5.96 | 0 | 12 | 0.45 | 41
|  |  | 430 | 100% | 0% | 24 | 60 | 24 | 0.4 | 8.6 | 0 | 14 | 0.45 | 39
|  |  | 397 | 100% | 0% | 24 | 70 | 24 | 0.4 | 7.94 | 0 | 14 | 0.45 | 40
|  |  | 364 | 100% | 0% | 24 | 80 | 24 | 0.4 | 7.28 | 0 | 14 | 0.45 | 40.3
|  |  | 331 | 100% | 0% | 24 | 90 | 24 | 0.4 | 6.62 | 0 | 14 | 0.45 | 41
|  |  | 298 | 100% | 0% | 24 | 100 | 24 | 0.4 | 5.96 | 0 | 14 | 0.45 | 40
2 | Baboo Rai et al 2018 | class F Fly-Ash | 427 | 100% | 0% | 0 | 40 | 24 | 0.4 | 0 | 0 | 8 | 0.35 | 33.86
|  |  | 427 | 100% | 0% | 0 | 60 | 24 | 0.4 | 0 | 0 | 8 | 0.35 | 35.2
|  |  | 427 | 100% | 0% | 0 | 80 | 24 | 0.4 | 0 | 0 | 8 | 0.35 | 38.17
|  |  | 427 | 100% | 0% | 0 | 100 | 24 | 0.4 | 0 | 0 | 8 | 0.35 | 38.88
|  |  | 427 | 100% | 0% | 0 | 40 | 24 | 0.4 | 0 | 0 | 10 | 0.35 | 37.63
|  |  | 427 | 100% | 0% | 0 | 60 | 24 | 0.4 | 0 | 0 | 10 | 0.35 | 39.21
|  |  | 427 | 100% | 0% | 0 | 80 | 24 | 0.4 | 0 | 0 | 10 | 0.35 | 42.11
|  |  | 427 | 100% | 0% | 0 | 100 | 24 | 0.4 | 0 | 0 | 10 | 0.35 | 43.5
|  |  | 427 | 100% | 0% | 0 | 40 | 24 | 0.4 | 0 | 0 | 12 | 0.35 | 40.33
|  |  | 427 | 100% | 0% | 0 | 60 | 24 | 0.4 | 0 | 0 | 12 | 0.35 | 41.82
|  |  | 427 | 100% | 0% | 0 | 80 | 24 | 0.4 | 0 | 0 | 12 | 0.35 | 44.47
|  |  | 427 | 100% | 0% | 0 | 100 | 24 | 0.4 | 0 | 0 | 12 | 0.35 | 44.89
|  |  | 427 | 100% | 0% | 0 | 40 | 24 | 0.4 | 0 | 0 | 14 | 0.35 | 42.57
|  |  | 427 | 100% | 0% | 0 | 60 | 24 | 0.4 | 0 | 0 | 14 | 0.35 | 43.54
|  |  | 427 | 100% | 0% | 0 | 80 | 24 | 0.4 | 0 | 0 | 14 | 0.35 | 46.23
|  |  | 427 | 100% | 0% | 24 | 80 | 24 | 0.4 | 0 | 0 | 14 | 0.35 | 46.86
|  |  | 427 | 100% | 0% | 48 | 80 | 24 | 0.4 | 0 | 0 | 14 | 0.35 | 47.58
|  |  | 427 | 100% | 0% | 72 | 80 | 24 | 0.4 | 0 | 0 | 14 | 0.35 | 47.92
|  |  | 427 | 100% | 0% | 0 | 100 | 24 | 0.4 | 0 | 0 | 14 | 0.35 | 46.86
|  |  | 427 | 100% | 0% | 0 | 40 | 24 | 0.4 | 0 | 0 | 16 | 0.35 | 40.73
|  |  | 427 | 100% | 0% | 0 | 60 | 24 | 0.4 | 0 | 0 | 16 | 0.35 | 41.93
|  |  | 427 | 100% | 0% | 0 | 80 | 24 | 0.4 | 0 | 0 | 16 | 0.35 | 44.67
|  |  | 427 | 100% | 0% | 0 | 100 | 24 | 0.4 | 0 | 0 | 16 | 0.35 | 45.37
|  |  | 427 | 100% | 0% | 0 | 80 | 24 | 0.4 | 0 | 0 | 14 | 0.25 | 42.37
|  |  | 427 | 100% | 0% | 0 | 80 | 24 | 0.4 | 0 | 0 | 14 | 0.3 | 44.67
|  |  | 427 | 100% | 0% | 0 | 80 | 24 | 0.4 | 0 | 0 | 14 | 0.4 | 46.16
|  |  | 427 | 100% | 0% | 0 | 80 | 24 | 0.4 | 0 | 0 | 14 | 0.45 | 45.87
|  |  | 427 | 100% | 0% | 0 | 80 | 24 | 0.3 | 0 | 0 | 14 | 0.35 | 45.65
|  |  | 427 | 100% | 0% | 0 | 80 | 24 | 0.35 | 0 | 0 | 14 | 0.35 | 46.16
|  |  | 427 | 100% | 0% | 0 | 80 | 24 | 0.45 | 0 | 0 | 14 | 0.35 | 45.57
|  |  | 427 | 100% | 0% | 0 | 80 | 24 | 0.5 | 0 | 0 | 14 | 0.35 | 43.89
3 | A.A. Aliabdo et al 2016 | class F Fly-Ash | 400 | 100% | 0% | 24 | 50 | 48 | 0.4 | 10.5 | 35 | 18 | 0.35 | 21
|  |  | 400 | 100% | 0% | 24 | 50 | 48 | 0.4 | 10.5 | 35 | 16 | 0.35 | 27.5
|  |  | 400 | 100% | 0% | 24 | 50 | 48 | 0.4 | 10.5 | 35 | 12 | 0.35 | 18
|  |  | 400 | 100% | 0% | 24 | 50 | 48 | 0.4 | 10.5 | 35 | 16 | 0.45 | 30
|  |  | 400 | 100% | 0% | 24 | 50 | 48 | 0.4 | 10.5 | 35 | 16 | 0.4 | 32
|  |  | 400 | 100% | 0% | 24 | 50 | 48 | 0.4 | 10.5 | 35 | 16 | 0.35 | 27
|  |  | 400 | 100% | 0% | 24 | 50 | 48 | 0.4 | 10.5 | 35 | 16 | 0.3 | 17.5
|  |  | 400 | 100% | 0% | 24 | 50 | 48 | 0.3 | 10.5 | 35 | 16 | 0.35 | 36
|  |  | 400 | 100% | 0% | 24 | 50 | 48 | 0.4 | 10.5 | 35 | 16 | 0.35 | 27
|  |  | 400 | 100% | 0% | 24 | 50 | 48 | 0.5 | 10.5 | 35 | 16 | 0.35 | 25
4 | Shivaji S. Bidwe et al 2015 | class F Fly- Ash | 383 | 100% | 0% | 24 | 90 | 24 | 0.67 | 0 | 0 | 8 | 0.3 | 29.62
|  |  | 383 | 100% | 0% | 24 | 90 | 24 | 0.67 | 0 | 0 | 10 | 0.3 | 31.39
|  |  | 383 | 100% | 0% | 24 | 90 | 24 | 0.67 | 0 | 0 | 12 | 0.3 | 33.17
|  |  | 463.5 | 100% | 0% | 24 | 90 | 24 | 0.67 | 0 | 0 | 8 | 0.3 | 32.43
|  |  | 463.5 | 100% | 0% | 24 | 90 | 24 | 0.67 | 0 | 0 | 10 | 0.3 | 34.21
|  |  | 463.5 | 100% | 0% | 24 | 90 | 24 | 0.67 | 0 | 0 | 12 | 0.3 | 35.98
|  |  | 530 | 100% | 0% | 24 | 90 | 24 | 0.67 | 0 | 0 | 8 | 0.3 | 42.8
|  |  | 530 | 100% | 0% | 24 | 90 | 24 | 0.67 | 0 | 0 | 10 | 0.3 | 45.02
|  |  | 530 | 100% | 0% | 24 | 90 | 24 | 0.67 | 0 | 0 | 12 | 0.3 | 47.24
5 | P.K. jamdade et al 2014 | class F Fly- Ash | 400 | 100% | 0% | 0 | 60 | 6 | 0.4 | 0 | 0 | 15 | 0.61 | 2
|  |  | 400 | 100% | 0% | 0 | 60 | 12 | 0.4 | 0 | 0 | 15 | 0.61 | 6.3
|  |  | 400 | 100% | 0% | 0 | 60 | 18 | 0.4 | 0 | 0 | 15 | 0.61 | 6.1
|  |  | 400 | 100% | 0% | 0 | 60 | 24 | 0.4 | 0 | 0 | 15 | 0.61 | 7.8
|  |  | 400 | 100% | 0% | 0 | 90 | 6 | 0.4 | 0 | 0 | 15 | 0.61 | 20
|  |  | 400 | 100% | 0% | 0 | 90 | 12 | 0.4 | 0 | 0 | 15 | 0.61 | 22
|  |  | 400 | 100% | 0% | 0 | 90 | 18 | 0.4 | 0 | 0 | 15 | 0.61 | 41
|  |  | 400 | 100% | 0% | 0 | 90 | 24 | 0.4 | 0 | 0 | 15 | 0.61 | 44
|  |  | 400 | 100% | 0% | 0 | 120 | 6 | 0.4 | 0 | 0 | 15 | 0.61 | 38
|  |  | 400 | 100% | 0% | 0 | 120 | 12 | 0.4 | 0 | 0 | 15 | 0.61 | 38
|  |  | 400 | 100% | 0% | 0 | 120 | 18 | 0.4 | 0 | 0 | 15 | 0.61 | 59
|  |  | 400 | 100% | 0% | 0 | 120 | 24 | 0.4 | 0 | 0 | 15 | 0.61 | 60
6 | Raijiwala D.B. et al 2011 | class F Fly- Ash | 425 | 100% | 0% | 0 | 60 | 24 | 0.4 | 0 | 0 | 8 | 0.35 | 37.36
|  |  | 425 | 100% | 0% | 0 | 60 | 24 | 0.4 | 0 | 0 | 10 | 0.35 | 40.29
|  |  | 425 | 100% | 0% | 0 | 60 | 24 | 0.4 | 0 | 0 | 12 | 0.35 | 42.44
|  |  | 425 | 100% | 0% | 0 | 60 | 24 | 0.4 | 0 | 0 | 14 | 0.35 | 43
|  |  | 425 | 100% | 0% | 0 | 60 | 24 | 0.4 | 0 | 0 | 16 | 0.35 | 44.14
7 | Benny Joseph et al 2012 | class F Fly- Ash | 420.57 | 100% | 0% | 0 | 100 | 24 | 0.4 | 0 | 0 | 10 | 0.55 | 49
|  |  | 365.16 | 100% | 0% | 0 | 100 | 24 | 0.4 | 0 | 0 | 10 | 0.55 | 56
|  |  | 309.85 | 100% | 0% | 0 | 100 | 24 | 0.4 | 0 | 0 | 10 | 0.55 | 47
|  |  | 254.54 | 100% | 0% | 0 | 100 | 24 | 0.4 | 0 | 0 | 10 | 0.55 | 45
8 | M. Fadhil Nuruddin et al 2011 | class F Fly- Ash | 400 | 100% | 0% | 0 | 70 | 48 | 0.4 | 0 | 35 | 8 | 0.5 | 44.87
|  |  | 400 | 100% | 0% | 0 | 70 | 48 | 0.4 | 0 | 35 | 10 | 0.5 | 49.28
|  |  | 400 | 100% | 0% | 0 | 70 | 48 | 0.4 | 0 | 35 | 14 | 0.5 | 50.46
|  |  | 400 | 100% | 0% | 0 | 70 | 48 | 0.4 | 0 | 35 | 12 | 0.5 | 51.52
9 | K. Vijai et al 2010 | class F Fly- Ash | 394.3 | 100% | 0% | 0 | 60 | 24 | 0.4 | 0 | 0 | 8 | 0.4 | 33.22
10 | Robina Kouser Tabassum et al 2015 | class F Fly-Ash | 428.57 | 100% | 0% | 0 | 65 | 24 | 0.4 | 0 | 0 | 8 | 0.4 | 32.36
|  |  | 428.57 | 100% | 0% | 0 | 65 | 24 | 0.4 | 0 | 0 | 12 | 0.4 | 37.25
|  |  | 428.57 | 100% | 0% | 0 | 65 | 24 | 0.4 | 0 | 0 | 16 | 0.4 | 40.21
11 | Khoa Tan Nguyen et al 2013 | class F Fly-Ash | 500 | 100% | 0% | 0 | 40 | 24 | 0.83 | 0 | 0 | 8 | 0.44 | 24.8
|  |  | 500 | 100% | 0% | 0 | 40 | 24 | 0.4 | 0 | 0 | 8 | 0.4 | 12.2
|  |  | 500 | 100% | 0% | 0 | 40 | 24 | 2.5 | 0 | 0 | 8 | 0.4 | 7
|  |  | 500 | 100% | 0% | 0 | 60 | 24 | 0.83 | 0 | 0 | 8 | 0.44 | 34.7
|  |  | 500 | 100% | 0% | 0 | 60 | 24 | 0.4 | 0 | 0 | 8 | 0.4 | 17
|  |  | 500 | 100% | 0% | 0 | 60 | 24 | 2.5 | 0 | 0 | 8 | 0.4 | 9.6
|  |  | 500 | 100% | 0% | 0 | 80 | 24 | 0.83 | 0 | 0 | 8 | 0.44 | 38.3
|  |  | 500 | 100% | 0% | 0 | 80 | 24 | 0.4 | 0 | 0 | 8 | 0.4 | 21.6
|  |  | 500 | 100% | 0% | 0 | 80 | 24 | 2.5 | 0 | 0 | 8 | 0.4 | 10.9
|  |  | 500 | 100% | 0% | 0 | 100 | 24 | 0.83 | 0 | 0 | 8 | 0.44 | 41.8
|  |  | 500 | 100% | 0% | 0 | 100 | 24 | 0.4 | 0 | 0 | 8 | 0.4 | 23.2
|  |  | 500 | 100% | 0% | 0 | 100 | 24 | 2.5 | 0 | 0 | 8 | 0.4 | 11.5
|  |  | 500 | 100% | 0% | 0 | 80 | 4 | 0.83 | 0 | 0 | 8 | 0.44 | 22.2
|  |  | 500 | 100% | 0% | 0 | 80 | 4 | 0.4 | 0 | 0 | 8 | 0.4 | 14.6
|  |  | 500 | 100% | 0% | 0 | 80 | 4 | 2.5 | 0 | 0 | 8 | 0.4 | 8.1
|  |  | 500 | 100% | 0% | 0 | 80 | 8 | 0.83 | 0 | 0 | 8 | 0.44 | 31.9
|  |  | 500 | 100% | 0% | 0 | 80 | 8 | 0.4 | 0 | 0 | 8 | 0.4 | 19.6
|  |  | 500 | 100% | 0% | 0 | 80 | 8 | 2.5 | 0 | 0 | 8 | 0.4 | 10.6
|  |  | 500 | 100% | 0% | 0 | 80 | 12 | 0.83 | 0 | 0 | 8 | 0.44 | 37.5
|  |  | 500 | 100% | 0% | 0 | 80 | 12 | 0.4 | 0 | 0 | 8 | 0.4 | 23.8
|  |  | 500 | 100% | 0% | 0 | 80 | 12 | 2.5 | 0 | 0 | 8 | 0.4 | 12.4
12 | D.V. Reddy et al 2013 | class F Fly-Ash | 400 | 100% | 0% | 96 | 60 | 24 | 0.47 | 5.99 | 0 | 8 | 0.38 | 39.9
|  |  | 400 | 100% | 0% | 96 | 60 | 24 | 0.47 | 5.99 | 22.4 | 14 | 0.38 | 60.2
13 | Pattanapong Topark-Ngarm et al 2014 | class C Fly-Ash | 414 | 100% | 0% | 0 | 60 | 24 | 1 | 0 | 0 | 10 | 0.5 | 46.67
|  |  | 414 | 100% | 0% | 0 | 60 | 24 | 1 | 0 | 0 | 15 | 0.5 | 54.4
|  |  | 414 | 100% | 0% | 0 | 60 | 24 | 1 | 0 | 0 | 20 | 0.5 | 43.2
|  |  | 414 | 100% | 0% | 0 | 60 | 24 | 0.5 | 0 | 0 | 10 | 0.5 | 40.09
|  |  | 414 | 100% | 0% | 0 | 60 | 24 | 0.5 | 0 | 0 | 15 | 0.5 | 48.18
|  |  | 414 | 100% | 0% | 0 | 60 | 24 | 0.5 | 0 | 0 | 20 | 0.5 | 49.5
14 | Monita Olivia et al 2011 | class F Fly-Ash | 408 | 100% | 0% | 0 | 60 | 24 | 0.4 | 6.1 | 25.8 | 14 | 0.35 | 33
|  |  | 444 | 100% | 0% | 0 | 60 | 24 | 0.4 | 6.1 | 25.8 | 14 | 0.35 | 49
|  |  | 356 | 100% | 0% | 0 | 60 | 24 | 0.4 | 6.1 | 25.8 | 14 | 0.35 | 26
|  |  | 424 | 100% | 0% | 0 | 60 | 24 | 0.4 | 6.1 | 25.8 | 14 | 0.3 | 36
|  |  | 381 | 100% | 0% | 0 | 60 | 24 | 0.4 | 6.1 | 25.8 | 14 | 0.45 | 33.8
15 | Nath, Sarker et al 2014 | class F Fly- Ash and slag | 400 | 90% | 10% | 0 | 25 | 48 | 0.4 | 0 | 0 | 14 | 0.4 | 40
|  |  | 400 | 80% | 20% | 0 | 25 | 48 | 0.4 | 0 | 0 | 14 | 0.4 | 47
|  |  | 400 | 90% | 10% | 0 | 25 | 48 | 0.67 | 0 | 0 | 14 | 0.4 | 43
|  |  | 400 | 80% | 20% | 0 | 25 | 48 | 0.67 | 0 | 0 | 14 | 0.4 | 54
|  |  | 400 | 100% | 0% | 0 | 25 | 48 | 0.4 | 6 | 0 | 14 | 0.35 | 25
|  |  | 400 | 90% | 10% | 0 | 25 | 48 | 0.4 | 6 | 8 | 14 | 0.35 | 27
|  |  | 400 | 80% | 20% | 0 | 25 | 48 | 0.4 | 6 | 8 | 14 | 0.35 | 35
|  |  | 400 | 100% | 0% | 0 | 25 | 48 | 0.67 | 6 | 0 | 14 | 0.35 | 27
|  |  | 400 | 90% | 10% | 0 | 25 | 48 | 0.67 | 6 | 8 | 14 | 0.35 | 27
|  |  | 400 | 80% | 20% | 0 | 25 | 48 | 0.67 | 6 | 8 | 14 | 0.35 | 45
16 | G. Fang et al 2018 | class F Fly- Ash and slag | 400 | 90% | 10% | 0 | 20 | 48 | 0.5 | 4 | 0 | 10 | 0.4 | 19
|  |  | 400 | 85% | 15% | 0 | 20 | 48 | 0.5 | 4 | 0 | 10 | 0.4 | 28
|  |  | 400 | 80% | 20% | 0 | 20 | 48 | 0.5 | 4 | 0 | 10 | 0.4 | 37.5
|  |  | 400 | 75% | 25% | 0 | 20 | 48 | 0.5 | 4 | 0 | 10 | 0.4 | 44
|  |  | 400 | 70% | 30% | 0 | 20 | 48 | 0.5 | 4 | 0 | 10 | 0.4 | 61
|  |  | 400 | 85% | 15% | 0 | 20 | 48 | 0.5 | 4 | 0 | 12 | 0.4 | 31
|  |  | 400 | 80% | 20% | 0 | 20 | 48 | 0.5 | 4 | 0 | 12 | 0.4 | 43.5
|  |  | 400 | 75% | 25% | 0 | 20 | 48 | 0.5 | 4 | 0 | 12 | 0.4 | 56
|  |  | 400 | 85% | 15% | 0 | 20 | 48 | 0.5 | 4 | 0 | 10 | 0.35 | 31
|  |  | 400 | 80% | 20% | 0 | 20 | 48 | 0.5 | 4 | 0 | 10 | 0.35 | 38
|  |  | 400 | 75% | 25% | 0 | 20 | 48 | 0.5 | 4 | 0 | 10 | 0.35 | 48
|  |  | 400 | 85% | 15% | 0 | 20 | 48 | 0.67 | 4 | 0 | 10 | 0.4 | 28
|  |  | 400 | 75% | 25% | 0 | 20 | 48 | 0.4 | 4 | 0 | 10 | 0.4 | 42
17 | N.K. Lee et al 2013 | class F Fly- Ash and slag | 381 | 80% | 20% | 0 | 20 | 48 | 2 | 0 | 0 | 6 | 0.56 | 37.4
|  |  | 381 | 80% | 20% | 0 | 20 | 48 | 1 | 0 | 0 | 6 | 0.56 | 26.6
|  |  | 381 | 80% | 20% | 0 | 20 | 48 | 2 | 0 | 0 | 4 | 0.56 | 29.9
|  |  | 381 | 80% | 20% | 0 | 20 | 48 | 1 | 0 | 0 | 4 | 0.56 | 30.7
|  |  | 378 | 90% | 10% | 0 | 20 | 48 | 2 | 0 | 0 | 4 | 0.56 | 15.5
|  |  | 379 | 85% | 15% | 0 | 20 | 48 | 2 | 0 | 0 | 4 | 0.56 | 23
|  |  | 381 | 80% | 20% | 0 | 20 | 48 | 2 | 0 | 0 | 4 | 0.56 | 30.6
18 | K. Vijai et al 2010 | class F Fly-Ash | 394.3 | 100% | 0% | 0 | 20 | 48 | 0.4 | 0 | 0 | 8 | 0.4 | 17.69
20 | Sameer Ul Bashir et al 2015 | class F Fly-Ash | 408 | 100% | 0% | 0 | 20 | 48 | 0.4 | 0 | 0 | 8 | 0.35 | 20.15
|  |  | 408 | 100% | 0% | 0 | 20 | 48 | 0.4 | 0 | 0 | 10 | 0.35 | 22.08
|  |  | 408 | 100% | 0% | 0 | 20 | 48 | 0.4 | 0 | 0 | 12 | 0.35 | 24.65
|  |  | 408 | 100% | 0% | 0 | 20 | 48 | 0.4 | 0 | 0 | 14 | 0.35 | 25.73
21 | B. Naga Vinay et al 2019 | class F Fly-Ash and Slag | 400 | 100% | 0% | 0 | 20 | 48 | 0.4 | 8 | 35 | 8 | 0.4 | 7.5
|  |  | 400 | 80% | 20% | 0 | 20 | 48 | 0.4 | 8 | 35 | 8 | 0.4 | 21
|  |  | 400 | 60% | 40% | 0 | 20 | 48 | 0.4 | 8 | 35 | 8 | 0.4 | 26
|  |  | 400 | 40% | 60% | 0 | 20 | 48 | 0.4 | 8 | 35 | 8 | 0.4 | 30.7
|  |  | 400 | 20% | 80% | 0 | 20 | 48 | 0.4 | 8 | 35 | 8 | 0.4 | 39
|  |  | 400 | 0% | 100% | 0 | 20 | 48 | 0.4 | 8 | 35 | 8 | 0.4 | 46
|  |  | 400 | 100% | 0% | 0 | 20 | 48 | 0.4 | 8 | 35 | 10 | 0.4 | 11.5
|  |  | 400 | 80% | 20% | 0 | 20 | 48 | 0.4 | 8 | 35 | 10 | 0.4 | 24
|  |  | 400 | 60% | 40% | 0 | 20 | 48 | 0.4 | 8 | 35 | 10 | 0.4 | 29
|  |  | 400 | 40% | 60% | 0 | 20 | 48 | 0.4 | 8 | 35 | 10 | 0.4 | 36.5
|  |  | 400 | 20% | 80% | 0 | 20 | 48 | 0.4 | 8 | 35 | 10 | 0.4 | 41.3
|  |  | 400 | 0% | 100% | 0 | 20 | 48 | 0.4 | 8 | 35 | 10 | 0.4 | 47
|  |  | 400 | 100% | 0% | 0 | 20 | 48 | 0.4 | 8 | 35 | 12 | 0.4 | 13
|  |  | 400 | 80% | 20% | 0 | 20 | 48 | 0.4 | 8 | 35 | 12 | 0.4 | 26.5
|  |  | 400 | 60% | 40% | 0 | 20 | 48 | 0.4 | 8 | 35 | 12 | 0.4 | 33
|  |  | 400 | 40% | 60% | 0 | 20 | 48 | 0.4 | 8 | 35 | 12 | 0.4 | 38.5
|  |  | 400 | 20% | 80% | 0 | 20 | 48 | 0.4 | 8 | 35 | 12 | 0.4 | 46.4
22 | A.R. Krishnaraja et al 2014 | class F Fly-Ash and Slag | 350 | 100% | 0% | 0 | 23 | 48 | 0.4 | 0 | 0 | 14 | 0.4 | 23.4
|  |  | 350 | 90% | 10% | 0 | 23 | 48 | 0.4 | 0 | 0 | 14 | 0.4 | 29.52
|  |  | 350 | 80% | 20% | 0 | 23 | 48 | 0.4 | 0 | 0 | 14 | 0.4 | 32.86
|  |  | 350 | 70% | 30% | 0 | 23 | 48 | 0.4 | 0 | 0 | 14 | 0.4 | 35.73
|  |  | 350 | 60% | 40% | 0 | 23 | 48 | 0.4 | 0 | 0 | 14 | 0.4 | 36.93
|  |  | 350 | 50% | 50% | 0 | 23 | 48 | 0.4 | 0 | 0 | 14 | 0.4 | 39.23
23 | B. Vijaya Rangan 2008 | class F Fly-Ash | 408 | 100% | 0% | 0 | 60 | 24 | 0.4 | 16.32 | 0 | 8 | 0.3 | 58
|  |  | 408 | 100% | 0% | 0 | 60 | 24 | 0.4 | 16.32 | 0 | 8 | 0.35 | 45
|  |  | 408 | 100% | 0% | 0 | 60 | 24 | 0.4 | 16.32 | 0 | 8 | 0.4 | 37
|  |  | 408 | 100% | 0% | 0 | 60 | 24 | 0.4 | 16.32 | 0 | 8 | 0.45 | 32
24 | Prabir Kumar Sarker 2011 | class F Fly-Ash | 408 | 100% | 0% | 0 | 60 | 24 | 0.4 | 5.6 | 24.3 | 14 | 0.37 | 39.5
25 | B. Singh et al 2016 | class F Fly-Ash | 515 | 66.6% | 33.4% | 0 | 25 | 48 | 0.4 | 7.7 | 97.85 | 12 | 0.35 | 30.26
|  |  | 450 | 66.67% | 33.33% | 0 | 25 | 48 | 0.4 | 6.7 | 94.5 | 12 | 0.4 | 35.38
26 | Andri Kusbiantoro et al 2018 | class F Fly-Ash | 350 | 100% | 0% | 0 | 65 | 48 | 0.4 | 0 | 0 | 8 | 0.41 | 35.3
27 | Sanket Arvind Tathe et al 2017 | class F Fly-Ash | 400 | 70% | 30% | 0 | 25 | 48 | 0.4 | 0 | 0.16 | 12 | 0.75 | 48
28 | D. M. J. Sumajouw et al 2006 | class F Fly-Ash | 408 | 100% | 0% | 0 | 60 | 24 | 0.4 | 6 | 26 | 16 | 0.35 | 42
|  |  | 404 | 100% | 0% | 0 | 60 | 24 | 0.4 | 6 | 16.5 | 14 | 0.35 | 60
29 | Ee Hui Chang et al 2009 | class F Fly-Ash | 406 | 100% | 0% | 72 | 60 | 24 | 0.4 | 6.1 | 25.6 | 14 | 0.35 | 35
|  |  | 410 | 100% | 0% | 72 | 60 | 24 | 0.4 | 6.1 | 16.5 | 14 | 0.35 | 55
30 | Partha Sarathi Deb et al 2015 | class F Fly-Ash | 400 | 90% | 10% | 0 | 22 | 48 | 0.4 | 0 | 0 | 14 | 0.4 | 40
|  |  | 400 | 80% | 20% | 0 | 22 | 48 | 0.4 | 0 | 0 | 14 | 0.4 | 47
|  |  | 400 | 90% | 10% | 0 | 22 | 48 | 0.66 | 0 | 0 | 14 | 0.4 | 43
|  |  | 400 | 80% | 20% | 0 | 22 | 48 | 0.66 | 0 | 0 | 14 | 0.4 | 54
31 | P.K. Sarker et al 2014 | class F Fly-Ash | 408 | 100% | 0% | 0 | 60 | 24 | 0.4 | 0 | 20 | 14 | 0.35 | 39
|  |  | 408 | 100% | 0% | 0 | 80 | 24 | 0.4 | 0 | 20 | 14 | 0.35 | 58
32 | Kunal Kupwade et al 2014 | class F Fly-Ash | 400 | 100% | 0% | 0 | 80 | 24 | 1 | 0 | 0 | 14 | 0.35 | 69.89
33 | Chamila Gunasekera et al 2019 | class F Fly-Ash | 416 | 100% | 0% | 0 | 80 | 24 | 0.22 | 0 | 8 | 15 | 0.37 | 40.5
34 | Hongen Zhang et al 2018 | class F Fly-Ash | 280 | 100% | 0% | 0 | 80 | 24 | 0.66 | 0 | 0 | 12 | 0.75 | 49.1
|  |  | 280 | 100% | 0% | 24 | 80 | 24 | 0.66 | 0 | 0 | 12 | 0.75 | 49.1
35 | A. Muthadhi et al 2017 | class C Fly -Ash | 300 | 100% | 0% | 0 | 22 | 48 | 0.4 | 0.6 | 0 | 8 | 0.5 | 17.5
|  |  | 300 | 100% | 0% | 0 | 60 | 24 | 0.4 | 0.6 | 0 | 8 | 0.5 | 18
|  |  | 300 | 100% | 0% | 0 | 22 | 48 | 0.4 | 0.6 | 0 | 14 | 0.5 | 23
|  |  | 300 | 100% | 0% | 0 | 60 | 24 | 0.4 | 0.6 | 0 | 14 | 0.5 | 26
|  |  | 300 | 100% | 0% | 0 | 22 | 48 | 0.4 | 0.6 | 0 | 8 | 0.6 | 25
|  |  | 300 | 100% | 0% | 0 | 60 | 24 | 0.4 | 0.6 | 0 | 8 | 0.6 | 24.8
|  |  | 300 | 100% | 0% | 0 | 22 | 48 | 0.4 | 0.6 | 0 | 14 | 0.6 | 22
|  |  | 300 | 100% | 0% | 0 | 60 | 24 | 0.4 | 0.6 | 0 | 14 | 0.6 | 25.7
36 | Bharat Bhushan Jindal et al 2017 | class F Fly Ash | 350 | 100% | 0% | 0 | 22 | 48 | 0.4 | 0 | 36.02 | 16 | 0.38 | 12
|  |  | 370 | 100% | 0% | 0 | 22 | 48 | 0.4 | 0 | 31.58 | 16 | 0.42 | 17
|  |  | 400 | 100% | 0% | 0 | 22 | 48 | 0.4 | 0 | 27.07 | 16 | 0.46 | 25
|  |  | 350 | 100% | 0% | 0 | 90 | 24 | 0.4 | 0 | 36.02 | 16 | 0.38 | 20
|  |  | 370 | 100% | 0% | 0 | 90 | 24 | 0.4 | 0 | 31.58 | 16 | 0.42 | 31.7
|  |  | 400 | 100% | 0% | 0 | 90 | 24 | 0.4 | 0 | 27.07 | 16 | 0.46 | 42.5
37 | D. Hardjito et al 2007 | class F Fly Ash | 400 | 100% | 0% | 0 | 60 | 24 | 0.4 | 0 | 0 | 8 | 0.35 | 61
38 | X.S. Shi et al 2012 | class F Fly Ash | 368 | 100% | 0% | 0 | 80 | 24 | 0.4 | 0 | 0 | 8 | 0.5 | 85.66
39 | Benjamin Galvin et al | class F Fly Ash | 408 | 100% | 0% | 0 | 60 | 18 | 0.4 | 0 | 20 | 8 | 0.35 | 33
40 | Arya Arvind et al 2014 | class F Fly Ash | 467 | 100% | 0% | 72 | 60 | 24 | 0.4 | 0 | 0 | 10 | 0.3 | 24
|  |  | 400 | 100% | 0% | 72 | 27 | 48 | 0.4 | 0 | 0 | 10 | 0.35 | 15.5
|  |  | 400 | 100% | 0% | 72 | 90 | 24 | 0.4 | 0 | 0 | 10 | 0.35 | 26
|  |  | 350 | 100% | 0% | 72 | 60 | 24 | 0.4 | 0 | 0 | 10 | 0.4 | 25
41 | KAMLESH .C.SHAH et al 2014 | class F Fly Ash | 412 | 100% | 0% | 0 | 90 | 24 | 0.4 | 4 | 41.2 | 14 | 0.4 | 52.25
42 | S. Nagajothi et al 2019 | class F Fly-Ash | 380 | 100% | 0% | 0 | 25 | 48 | 0.4 | 3.8 | 0 | 8 | 0.45 | 29.67
|  |  | 380 | 90% | 10% | 0 | 25 | 48 | 0.4 | 3.8 | 0 | 8 | 0.45 | 35.06
|  |  | 380 | 80% | 20% | 0 | 25 | 48 | 0.4 | 3.8 | 0 | 8 | 0.45 | 39.37
|  |  | 380 | 70% | 30% | 0 | 25 | 48 | 0.4 | 3.8 | 0 | 8 | 0.45 | 42.62
43 | Ghina M. Zannerni et al 2019 | class F Fly-Ash | 392 | 100% | 0% | 0 | 25 | 48 | 0.4 | 0 | 0 | 10 | 0.35 | 4
|  |  | 392 | 100% | 0% | 0 | 75 | 24 | 0.4 | 0 | 0 | 10 | 0.35 | 5
|  |  | 392 | 0% | 100% | 0 | 25 | 48 | 0.4 | 0 | 0 | 10 | 0.35 | 36
|  |  | 392 | 0% | 20% | 0 | 75 | 24 | 0.4 | 0 | 0 | 10 | 0.35 | 32
|  |  | 392 | 80% | 20% | 0 | 25 | 48 | 0.4 | 0 | 0 | 10 | 0.35 | 19
|  |  | 392 | 80% | 20% | 0 | 75 | 24 | 0.4 | 0 | 0 | 10 | 0.35 | 33
44 | Jithendra C et al 2019 | GGBFS | 400 | 0% | 100% | 0 | 25 | 48 | 0.4 | 8 | 56 | 12 | 0.5 | 89.6
|  |  | 400 | 0% | 100% | 0 | 25 | 48 | 0.4 | 12 | 56 | 12 | 0.5 | 89.2
|  |  | 400 | 0% | 100% | 0 | 25 | 48 | 0.4 | 16 | 56 | 12 | 0.5 | 88.7
|  |  | 400 | 0% | 100% | 0 | 25 | 48 | 0.4 | 20 | 56 | 12 | 0.5 | 86.11
|  |  | 400 | 0% | 100% | 0 | 25 | 48 | 0.4 | 24 | 56 | 12 | 0.5 | 84.1
45 | Ankur Mehta et al 2018 | GGBFS | 394 | 0% | 100% | 0 | 80 | 24 | 1.81 | 8 | 59 | 10 | 0.55 | 60
46 | Amin Noushini et al 2018 | Class F Fly-Ash | 400 | 85% | 15% | 0 | 75 | 18 | 0.4 | 0 | 38.6 | 12 | 0.45 | 50.4
47 | Mehmet Eren Güls an et al 2019 | Class F Fly-Ash | 450 | 50% | 50% | 0 | 70 | 48 | 0.4 | 22.5 | 36 | 12 | 0.5 | 60.7
48 | Aliakbar Gholampour et al 2019 | Class F Fly-Ash | 400 | 80% | 20% | 0 | 23 | 48 | 0.4 | 0 | 0 | 12 | 0.55 | 41.5
|  |  | 400 | 50% | 50% | 0 | 23 | 48 | 0.4 | 0 | 0 | 12 | 0.75 | 44.5
49 | M Srinivasula Reddy et al 2018 | class F fly-Ash | 500 | 70% | 30% | 0 | 25 | 48 | 0.67 | 7.5 | 0 | 14 | 0.4 | 66.23
|  |  | 400 | 70% | 30% | 0 | 25 | 48 | 0.67 | 4.8 | 0 | 14 | 0.5 | 58.4
|  |  | 333 | 70% | 30% | 0 | 25 | 48 | 0.67 | 2.5 | 0 | 14 | 0.6 | 51.66
|  |  | 286 | 70% | 30% | 0 | 25 | 48 | 0.67 | 0 | 0 | 14 | 0.7 | 41.65
|  |  | 250 | 70% | 30% | 0 | 25 | 48 | 0.67 | 0 | 0 | 14 | 0.8 | 34.82
50 | Khoa Tan Nguyen et al 2018 | class F fly-Ash | 413 | 100% | 0% | 0 | 80 | 8 | 0.4 | 0 | 0 | 12 | 0.35 | 34
|  |  | 413 | 100% | 0% | 0 | 80 | 8 | 0.4 | 0 | 0 | 12 | 0.4 | 37
|  |  | 413 | 100% | 0% | 0 | 80 | 8 | 0.4 | 0 | 0 | 12 | 0.45 | 33.8
|  |  | 413 | 100% | 0% | 0 | 80 | 8 | 0.4 | 0 | 0 | 12 | 0.5 | 31
|  |  | 413 | 100% | 0% | 0 | 80 | 8 | 0.4 | 0 | 0 | 12 | 0.55 | 29
|  |  | 413 | 100% | 0% | 0 | 80 | 8 | 0.4 | 0 | 0 | 12 | 0.6 | 25
|  |  | 413 | 100% | 0% | 0 | 80 | 8 | 0.4 | 0 | 0 | 12 | 0.65 | 21.8
51 | Aslam Hutagi et al 2019 | class F Fly-Ash | 400 | 80% | 20% | 0 | 25 | 48 | 0.4 | 10 | 0 | 14 | 0.4 | 57.5
|  |  | 400 | 70% | 30% | 0 | 25 | 48 | 0.4 | 12 | 0 | 14 | 0.35 | 66.6
|  |  | 400 | 60% | 40% | 0 | 25 | 48 | 0.4 | 14 | 0 | 16 | 0.3 | 76.9
52 | B. R. Arun et al 2019 | class F-Fly Ash | 400 | 100% | 0% | 0 | 70 | 24 | 0.4 | 12 | 4 | 8 | 0.47 | 31
|  |  | 400 | 100% | 0% | 0 | 70 | 24 | 0.4 | 12 | 8 | 10 | 0.47 | 36
|  |  | 400 | 100% | 0% | 0 | 70 | 24 | 0.4 | 12 | 14 | 12 | 0.47 | 39
53 | Amer Hassan et al 2019 | class F Fly-Ash | 410 | 100% | 0% | 0 | 25 | 48 | 0.57 | 0 | 79.2 | 10 | 0.4 | 10
|  |  | 410 | 100% | 0% | 0 | 75 | 24 | 0.57 | 0 | 79.2 | 10 | 0.4 | 31.1
54 | Fareed Ahmed Memon et al 2012 | class F Fly- Ash | 400 | 100% | 0% | 0 | 70 | 48 | 0.4 | 24 | 48 | 10 | 0.5 | 51.43
54 | Sanghamitra Jena et al 2019 | class F Fly-Ash | 390 | 100% | 0% | 0 | 70 | 24 | 0.4 | 0 | 66 | 14 | 0.5 | 38
55 | J.S. Kalyana Rama et al 2015 | slag | 500 | 0% | 100% | 0 | 25 | 48 | 0.4 | 0 | 0 | 3 | 0.65 | 53.31
|  |  | 500 | 0% | 100% | 0 | 25 | 48 | 0.67 | 0 | 0 | 5 | 0.65 | 52.13
|  |  | 500 | 0% | 100% | 0 | 25 | 48 | 0.93 | 0 | 0 | 7 | 0.65 | 44.05
|  |  | 500 | 0% | 100% | 0 | 25 | 48 | 1.2 | 0 | 0 | 9 | 0.65 | 36.73
|  |  | 500 | 0% | 100% | 0 | 25 | 48 | 1.47 | 0 | 0 | 11 | 0.65 | 27.3
56 | Mark Reed et al 2014 | class F Fly-Ash | 381 | 100% | 0% | 0 | 25 | 48 | 0.4 | 0 | 0 | 8 | 0.45 | 24.5
|  |  | 381 | 100% | 0% | 0 | 80 | 3 | 0.4 | 0 | 0 | 8 | 0.45 | 23
|  |  | 381 | 100% | 0% | 0 | 80 | 6 | 0.4 | 0 | 0 | 8 | 0.45 | 33
57 | David W. Law et al 2015 | class F Fly-Ash | 1050 | 100% | 0% | 0 | 90 | 24 | 1.05 | 0 | 88 | 10 | 0.39 | 44.4
|  |  | 1030 | 100% | 0% | 0 | 90 | 24 | 0.63 | 0 | 84 | 10 | 0.415 | 53.3
|  |  | 1016 | 100% | 0% | 0 | 90 | 24 | 0.38 | 0 | 79 | 10 | 0.44 | 56.9
58 | Ke Nan Feng et al 2015 | class F Fly-Ash | 382 | 100% | 0% | 0 | 60 | 24 | 0.4 | 0 | 0 | 12 | 0.5 | 64.3
59 | Muhammed Kalimur Rahman et al 2018 | class F Fly-Ash | 400 | 100% | 0% | 0 | 25 | 48 | 0.4 | 0 | 0 | 12 | 0.425 | 12.26
|  |  | 400 | 100% | 0% | 24 | 60 | 24 | 0.4 | 0 | 0 | 12 | 0.425 | 27.4
60 | S.V. Patankar et al 2015 | class F Fly-Ash | 378 | 100% | 0% | 24 | 60 | 24 | 1 | 0 | 29.46 | 13 | 0.35 | 28.67
|  |  | 445.5 | 100% | 0% | 24 | 60 | 24 | 1 | 0 | 29.46 | 13 | 0.35 | 33.33
|  |  | 513 | 100% | 0% | 24 | 60 | 24 | 1 | 0 | 29.46 | 13 | 0.35 | 37.22
|  |  | 594 | 100% | 0% | 24 | 60 | 24 | 1 | 0 | 29.46 | 13 | 0.35 | 43.56
|  |  | 661.5 | 100% | 0% | 24 | 60 | 24 | 1 | 0 | 29.46 | 13 | 0.35 | 44.78
|  |  | 400 | 100% | 0% | 24 | 2 | 3 | 1 | 0 | 29.46 | 13 | 0.35 | 8
|  |  | 400 | 100% | 0% | 24 | 60 | 8 | 1 | 0 | 29.46 | 13 | 0.35 | 38.78
|  |  | 400 | 100% | 0% | 24 | 60 | 12 | 1 | 0 | 29.46 | 13 | 0.35 | 40.22
|  |  | 400 | 100% | 0% | 24 | 60 | 24 | 1 | 0 | 29.46 | 13 | 0.35 | 42.33
61 | S. Deepa Raj et al 2019 | class F Fly-Ash | 408 | 100% | 0% | 24 | 60 | 24 | 0.4 | 10.2 | 14.3 | 10 | 0.35 | 41.44
62 | K. Ramineni et al 2018 | class F Fly-Ash | 500 | 100% | 0% | 0 | 25 | 48 | 0.4 | 10 | 60 | 12 | 0.35 | 27.93
|  |  | 500 | 90% | 10% | 0 | 25 | 48 | 0.4 | 10 | 60 | 12 | 0.35 | 31.28
|  |  | 500 | 80% | 20% | 0 | 25 | 48 | 0.4 | 10 | 60 | 12 | 0.35 | 34.91
|  |  | 500 | 70% | 30% | 0 | 25 | 48 | 0.4 | 10 | 60 | 12 | 0.35 | 38.82
|  |  | 500 | 60% | 40% | 0 | 25 | 48 | 0.4 | 10 | 60 | 12 | 0.35 | 40.18
|  |  | 500 | 50% | 50% | 0 | 25 | 48 | 0.4 | 10 | 60 | 12 | 0.35 | 42.3
|  |  | 500 | 40% | 60% | 0 | 25 | 48 | 0.4 | 10 | 60 | 12 | 0.35 | 39.01
63 | C. Sreenivasulu et al 2018 | class F Fly-Ash | 409 | 50% | 50% | 0 | 25 | 48 | 0.4 | 2.86 | 92.5 | 8 | 0.35 | 45.87
64 | R. Prasanna Venkatesan et al 2015 | slag | 394 | 0% | 100% | 0 | 25 | 48 | 0.4 | 5.91 | 59 | 8 | 0.4 | 52.79
|  |  | 394 | 0% | 100% | 0 | 60 | 16 | 0.4 | 5.91 | 59 | 8 | 0.4 | 69.28
|  |  | 394 | 0% | 100% | 0 | 90 | 16 | 0.4 | 5.91 | 59 | 8 | 0.4 | 71.63
65 | Aslam Hutagi et al 2019 | Class F Fly-Ash and slag | 400 | 80% | 20% | 0 | 25 | 48 | 0.4 | 10 | 0 | 14 | 0.4 | 57.5
|  |  | 400 | 70% | 30% | 0 | 25 | 48 | 0.4 | 12 | 0 | 14 | 0.35 | 66.6
|  |  | 400 | 60% | 40% | 0 | 25 | 48 | 0.4 | 14 | 0 | 16 | 0.3 | 76.9